## Sheet1
ID-1 | 1-t1 (ns) | 1-t2 (ns) | 2-t1 (ns) | 2-t2 (ns) | note: | 1 | from perovskite side
1 | 13.52 | 250.22 | 17.04 | 132.39 |  | 2 | from glass side
2 | 14.83 | 293.5 | 24.63 | 110.57
3 | 13.32 | 329.88 | 35.2 | 209.99
4 | 10.74 | 193.35 | 18.6 | 70.99
5 | 10.27 | 224.36 | 16.22 | 68.87
6 | 13.78 | 299.44 | 15.15 | 67.99
7 | 10.72 | 365.86 | 15 | 71.3
8 | 11.5 | 157.87 | 13.78 | 72
9 | 5.66 | 174.74 | 2.31 | 239.12
10 | 6.32 | 173.21 | 8.81 | 234.88
11 | 6.3 | 197.67 | 9.23 | 198.07
12 | 7.5 | 82.07 | 7.43 | 60.3
13 | 7.59 | 332.07 | 15.43 | 313.68
14 | 18.54 | 339.34 | 13.32 | 190.21
15 | 14.41 | 189.33 | 22.87 | 84.58
16 | 13.53 | 307.09 | 13.75 | 102.98
17 | 9.83 | 250.71 | 14.84 | 81.04
18 | 16.81 | 446.17 | 24.72 | 185.63
19 | 8.68 | 150.79 | 13.56 | 73.89
20 | 6.07 | 361.75 | 15.82 | 134.75
21 | 11.14 | 240.65 | 17.26 | 87.61
22 | 7.17 | 188.11 | 16.05 | 114.64
23 | 4.58 | 513.82 | 9.9 | 149.82
24 | 13.71 | 98.18 | 11 | 104.93
25 | 8.17 | 341.4 | 14.17 | 108.25
26 | 13.58 | 408.3 | 10.91 | 214.37
27 | 8.18 | 95.75 | 14.42 | 103.45
28 | 7.5 | 304.47 | 15.04 | 161.86
29 | 5.93 | 347.93 | 15.67 | 163.08
30 | 10.91 | 517.8 | 13.38 | 255.96
31 | 100.54 | 507.42 | 16.71 | 250.7
32 | 15.5 | 616.89 | 20.66 | 286.17
33 | 36.45 | 437.12 | 20.17 | 307.88
34 | 12.05 | 773.44 | 10.79 | 427.46
35 | 437.08 | 929.73 | 39.75 | 314.49
36 | 11.95 | 345.25 | 10.09 | 225.2
37 | 3.54 | 949.04 | 10.67 | 384.96
38 | 11.73 | 1068.8 | 23.36 | 573.5
39 | 9.76 | 281.22 | 14.69 | 215.5
40 | 36 | 469.71 | 12.83 | 406.33
41 | 12.97 | 469.94 | 21.01 | 215.41
42 | 50 | 451.61 | 6.37 | 514.95
43 | 17.14 | 535.11 | 20.41 | 421.68
44 | 3.83 | 422.18 | 15.02 | 326.81
45 | 14.83 | 496.32 | 27.28 | 250.62
46 | 18.93 | 517.37 | 12.36 | 240.25
47 | 7.22 | 478.17 | 11.8 | 370.74
48 | 12.53 | 619.34 | 358.57 | 566.21
49 | 11.78 | 630.83 | 10.29 | 380.18
50 | 8.85 | 511.97 | 8.3 | 276.58
51 | 16.77 | 148.31 | 26.55 | 164.04
52 | 17.57 | 487.32 | 44.51 | 575.45
53 | 148 | 836.47 | 10.21 | 414.92
54 | 49.72 | 500.61 | 17.84 | 617.31
55 | 4.94 | 537.69 | 5 | 325.25
56 | 10.7 | 601.8 | 19.85 | 482.34
57 | 85.38 | 666.45 | 28.33 | 535.06
58 | 4.85 | 789.14 | 50 | 725.85
59 | 5.29 | 666.27 | 5.9 | 748.69
60 | 8.43 | 505.85 | 11.4 | 202.32
61 | 7.09 | 881.92 | 5.4 | 485.54
62 | 103.35 | 883.26 | 7.22 | 717.41
63 | 72.53 | 710.64 | 8.89 | 535.37
64 | 45.26 | 1614.3 | 72.29 | 721.17
65 | 47.85 | 668.1 | 47.85 | 668.1
66 | 16.07 | 442.41 | 16.07 | 442.41
67 | 10.88 | 1637.25 | 35.41 | 548.52
68 | 25.04 | 1083.24 | 35.8 | 676.67
69 | 46.85 | 669.1 | 46.85 | 669.1
70 | 8.38 | 1097.53 | 19.32 | 510.73
71 | 26.16 | 475.87 | 26.16 | 475.87
72 | 24.28 | 506.61 | 27.46 | 522.76
73 | 22.03 | 453.39 | 22.03 | 453.39
74 | 43.03 | 642.832 | 43.03 | 642.832
75 | 24.9 | 586.04 | 24.9 | 586.04
76 | 10.87 | 1622.32 | 25.7 | 535.38
77 | 13.71 | 1777.32 | 24.4 | 849.57
78 | 59.25 | 390.38 | 59.25 | 390.38
79 | 23.35 | 1050.31 | 82.73 | 433.47
80 | 50 | 221.43 | 57.32 | 525.95
81 | 18.29 | 178.93 | 18.29 | 178.93
82 | 57.94 | 324.88 | 57.94 | 324.88
83 | 12.87 | 1247.63 | 38.62 | 442.02
84 | 50 | 220.43 | 58.32 | 524.95
85 | 50 | 2118.15 | 100.95 | 551.41
86 | 50 | 2490.53 | 43.54 | 812.51
87 | 38.52 | 1291.67 | 50 | 199.06
88 | 27.42 | 1448.24 | 748.13 | 3632.2
89 | 61 | 1352.74 | 61 | 1352.74
90 | 50 | 213.99 | 35.47 | 558.34
91 | 50 | 228.82 | 50 | 209.28
92 | 30.58 | 632.8 | 30.58 | 632.8
93 | 0.38 | 1.36 | 0.38 | 1.36
94 | 23.86 | 463.86 | 23.86 | 463.86
95 | 28.66 | 520.02 | 28.66 | 520.02
96 | 22.2 | 464.51 | 22.2 | 464.51
97 | 16.49 | 716.11 | 16.81 | 330.65
98 | 7.61 | 496.27 | 23.13 | 149.89
99 | 25.54 | 525.53 | 14.78 | 55.42
100 | 21.2 | 419.7 | 19.68 | 93.11
101 | 6.31 | 460.57 | 15.75 | 57.78
102 | 12.38 | 523.1 | 22.58 | 156.65
103 | 3.09 | 489.81 | 17.55 | 98.83
104 | 16.27 | 516.72 | 12.04 | 219.93
105 | 15.74 | 354.93 | 15.33 | 162.48
106 | 9.62 | 297 | 22.59 | 160.13
107 | 11.81 | 259.83 | 13.58 | 75.29
108 | 9.22 | 287.8 | 13.94 | 106.93
109 | 11.6 | 626.11 | 13.56 | 64.24
110 | 12.17 | 239.19 | 9.01 | 252.17
111 | 11.4 | 310.19 | 8.27 | 405.89
112 | 7.96 | 234.13 | 26.29 | 274.79
113 | 10.67 | 324.75 | 18.02 | 409.95
114 | 11.67 | 325.75 | 19.02 | 408.95
115 | 12.6 | 625.11 | 14.56 | 63.24
116 | 10.73 | 224.03 | 22.13 | 296.79
117 | 10.73 | 162.39 | 9.89 | 172.46
118 | 8.42 | 326.28 | 7.56 | 432.07
119 | 18.51 | 370.78 | 9 | 421.81
120 | 0.38 | 1.36 | 0.38 | 1.36
121 | 16.35 | 337.59 | 62.63 | 406.9
122 | 11.5 | 292.61 | 14.88 | 356.8
123 | 18.62 | 445.24 | 35.04 | 433.93
124 | 14.13 | 295.3 | 8.87 | 421.94
125 | 12.5 | 291.61 | 16.88 | 355.8
126 | 6.91 | 382.16 | 35.99 | 458.19
127 | 11.5 | 547.76 | 17.49 | 586.64
128 | 7.71 | 279.4 | 6.02 | 309.12
129 | 8.69 | 480.13 | 4.26 | 746.24
130 | 9.92 | 618.05 | 2.63 | 477.36
131 | 8.71 | 278.4 | 7.02 | 308.12
132 | 11.99 | 702.55 | 3.54 | 479.98
133 | 9.15 | 762.26 | 5.39 | 892.53
134 | 9.42 | 325.28 | 8.56 | 431.07
135 | 6.96 | 456.88 | 15.23 | 640.68
136 | 15.15 | 352.61 | 12.67 | 359.06
137 | 9.22 | 586.26 | 14.49 | 776.62
138 | 17.52 | 551.29 | 2.48 | 796.72
139 | 10.57 | 326.41 | 5.5 | 395.79
140 | 9.88 | 265.57 | 20.41 | 309.66
141 | 7.9 | 256.23 | 12.01 | 332.82
142 | 12.57 | 324.41 | 7.5 | 393.79
143 | 8.76 | 514.92 | 9.6 | 908.51
144 | 11.96 | 451.88 | 20.23 | 635.68
145 | 17.65 | 608.06 | 50 | 301.37
146 | 13.54 | 505.68 | 22.14 | 521.65
147 | 13.4 | 368.21 | 13.45 | 64.37
148 | 9.89 | 423.91 | 36.05 | 370.95
149 | 10.76 | 512.92 | 11.6 | 906.51
150 | 14.29 | 521.36 | 11.64 | 106.9
151 | 18.12 | 131.75 | 12.35 | 642.54
152 | 11.07 | 200.19 | 11.21 | 138.23
153 | 8.98 | 122.07 | 10.27 | 125.68
154 | 4.7 | 249.87 | 15.65 | 78.16
155 | 13.64 | 111.83 | 12.73 | 67.26
156 | 12.4 | 369.21 | 12.45 | 65.37
157 | 9.35 | 281.96 | 12.76 | 93.99
158 | 6.13 | 402.56 | 14.93 | 78.29
159 | 6.68 | 284.82 | 16.18 | 128.04
160 | 8.97 | 173.37 | 11.97 | 144.53
161 | 13.78 | 179.63 | 13.71 | 38.38
162 | 29.39 | 323.58 | 10.5 | 173.48
163 | 15.14 | 111.89 | 13.38 | 116.27
164 | 17.11 | 155.44 | 35.57 | 105.53
165 | 68.7 | 188.74 | 15.44 | 42.03
166 | 20.82 | 227.69 | 14.87 | 145.43
167 | 46.84 | 229.29 | 14.93 | 34.49
168 | 7.91 | 209.51 | 7.91 | 209.51
169 | 5.86 | 51.63 | 5.86 | 51.63
170 | 6.47 | 183.41 | 6.47 | 183.41
171 | 7.09 | 122.42 | 7.09 | 122.42
172 | 20.89 | 245.04 | 35.78 | 131.39
173 | 18.32 | 179.67 | 18.08 | 49.64
174 | 34.3 | 371.11 | 18.81 | 67.64
175 | 16.59 | 278.89 | 16.18 | 49.15
176 | 18.35 | 48.92 | 19.5 | 58.83
177 | 15.99 | 536.78 | 14.56 | 45.79
178 | 14.02 | 36.6 | 15.43 | 1015.22
179 | 352.62 | 625.59 | 16.49 | 53.97
180 | 29.08 | 783.97 | 20.66 | 49.55
181 | 20.81 | 236.91 | 17.13 | 49.11
182 | 13.98 | 402.11 | 13.26 | 45.6
183 | 24.14 | 229.57 | 13.67 | 39.53
184 | 14.31 | 117.07 | 14.32 | 43.23
185 | 131.12 | 522.52 | 15.07 | 54.266
186 | 45.93 | 452.75 | 16.43 | 43.59
187 | 3.3 | 298.87 | 12.15 | 37.51
188 | 231.42 | 529 | 15 | 45.35
189 | 30.2 | 587.23 | 20.39 | 72.87
190 | 9.5 | 358.92 | 20.18 | 58.49
191 | 59.71 | 632.77 | 15.29 | 48.53
192 | 15.56 | 135.25 | 16.06 | 42.87
193 | 27.53 | 877.45 | 17.93 | 54.73